## ALL
ALL
warstwa geologiczno-inżynierska |  | Wartości parametrów gruntów wyznaczone na podstawie:
|  | sondowań statycznych CPTu | [6 empty] | badań laboratoryjnych
|  | ID | IL | qc | Φ' | Su | M₀ | c' | Wn | IL | Ip | Iom | Φ' | c | cu
|  | [-] | [-] | [MPa] | [°] | [kPa] | [MPa] | [kPa] | [%] | [-] | [%] | [%] | [°] | [kPa] | [kPa]
QhHu | średnia | - | - | 2.79 | - | - | - | - | - | - | - | - | - | - | -
| σ | - | - |  | - | - | - | - | - | - | - | - | - | - | -
| min | - | - | 2.79 | - | - | - | - | - | - | - | - | - | - | -
| max | - | - | 2.79 | - | - | - | - | - | - | - | - | - | - | -
| Xk | - | - |  | - | - | - | - | - | - | - | - | - | - | -
QhAMg | średnia | 0.17 | 0.12 | 2.16 | 33.14 | 34.13 | 26.56 | - | - | - | - | - | - | - | -
| σ | 0.21 | 0.21 | 2.28 | 2.94 | 54.24 | 27.26 | - | - | - | - | - | - | - | -
| min | 0 | -0.1 | 0.5 | 28.5 | 0 | 4.8 | - | - | - | - | - | - | - | -
| max | 0.48 | 0.51 | 8 | 35.9 | 165.2 | 98.1 | - | - | - | - | - | - | - | -
| Xk | 0.07 | 0.22 | 1.02 | 31.67 | 7.01 | 12.93 | - | - | - | - | - | - | - | -
QhAFi1 | średnia | 0.33 | 0 | 1.6 | 34.1 | 0 | 22.2 | - | - | - | - | - | - | - | -
| σ | [6 empty] | - | - | - | - | - | - | - | -
| min | 0.33 | 0 | 1.6 | 34.1 | 0 | 22.2 | - | - | - | - | - | - | - | -
| max | 0.33 | 0 | 1.6 | 34.1 | 0 | 22.2 | - | - | - | - | - | - | - | -
| Xk | [6 empty] | - | - | - | - | - | - | - | -
QhAFi2 | średnia | 0.32 | 0.11 | 2.37 | 36.93 | 14.2 | 31.79 | - | - | - | - | - | - | - | -
| σ | 0.27 | 0.16 | 1.12 | 1.61 | 19.94 | 14.08 | - | - | - | - | - | - | - | -
| min | 0 | 0 | 0.9 | 34.1 | 0 | 12.5 | - | - | - | - | - | - | - | -
| max | 0.65 | 0.38 | 3.8 | 38.3 | 43.2 | 51.6 | - | - | - | - | - | - | - | -
| Xk | 0.19 | 0.19 | 1.81 | 36.12 | 4.23 | 24.75 | - | - | - | - | - | - | - | -
QhAFi3 | średnia | 0.77 | 0 | 7.24 | 41.18 | 0 | 72.62 | - | - | - | - | - | - | - | -
| σ | 0.07 | 0 | 2.17 | 1.52 | 0 | 13.35 | - | - | - | - | - | - | - | -
| min | 0.69 | 0 | 4.3 | 38.9 | 0 | 55.2 | - | - | - | - | - | - | - | -
| max | 0.85 | 0 | 10 | 42.9 | 0 | 91.3 | - | - | - | - | - | - | - | -
| Xk | 0.74 | 0 | 6.16 | 40.42 | 0 | 65.94 | - | - | - | - | - | - | - | -
QhAFi4 | średnia | 0 | -0.14 | 9.5 | - | 189.6 | 91.7 | - | - | - | - | - | - | - | -
| σ |  |  |  | - |  |  | - | - | - | - | - | - | - | -
| min | 0 | -0.14 | 9.5 | - | 189.6 | 91.7 | - | - | - | - | - | - | - | -
| max | 0 | -0.14 | 9.5 | - | 189.6 | 91.7 | - | - | - | - | - | - | - | -
| Xk |  |  |  | - |  |  | - | - | - | - | - | - | - | -
QhRPt | średnia | 0 | 0.11 | 4 | - | 150.86 | 53.98 | - | - | - | - | - | - | - | -
| σ | 0 | 0.2 | 2.17 | - | 75.13 | 31.51 | - | - | - | - | - | - | - | -
| min | 0 | -0.04 | 0.6 | - | 30 | 3.5 | - | - | - | - | - | - | - | -
| max | 0 | 0.49 | 6.2 | - | 221.3 | 85.6 | - | - | - | - | - | - | - | -
| Xk | 0 | 0.21 | 2.92 | - | 113.29 | 38.23 | - | - | - | - | - | - | - | -
QhRorSi1 | średnia | 0 | 0.55 | 0.45 | - | 19.7 | 3.25 | - | 22.1 | - | - | 2 | - | - | -
| σ | 0 | 0.06 | 0.07 | - | 0.85 | 2.19 | - |  | - | - |  | - | - | -
| min | 0 | 0.51 | 0.4 | - | 19.1 | 1.7 | - | 22.1 | - | - | 2 | - | - | -
| max | 0 | 0.59 | 0.5 | - | 20.3 | 4.8 | - | 22.1 | - | - | 2 | - | - | -
| Xk | 0 | 0.58 | 0.41 | - | 19.28 | 2.15 | - |  | - | - |  | - | - | -
QhRorSi2 | średnia | 0 | 0.36 | 1.02 | - | 43.07 | 13.06 | - | 37.72 | 0.34 | 19.33 | 6.26 | - | - | -
| σ | 0 | 0.06 | 0.25 | - | 10.87 | 4.18 | - | 13.67 | 0.16 | 17.93 | 3.37 | - | - | -
| min | 0 | 0.29 | 0.6 | - | 26 | 4.9 | - | 20 | 0.16 | 8 | 2.3 | - | - | -
| max | 0 | 0.48 | 1.4 | - | 61.1 | 18.7 | - | 52.4 | 0.44 | 40 | 10.25 | - | - | -
| Xk | 0 | 0.39 | 0.89 | - | 37.63 | 10.97 | - | 30.89 | 0.42 | 10.37 | 4.58 | - | - | -
QhRorSa2 | średnia | - | - | - | - | - | - | - | - | - | - | 7.6 | - | - | -
| σ | - | - | - | - | - | - | - | - | - | - |  | - | - | -
| min | - | - | - | - | - | - | - | - | - | - | 7.6 | - | - | -
| max | - | - | - | - | - | - | - | - | - | - | 7.6 | - | - | -
| Xk | - | - | - | - | - | - | - | - | - | - |  | - | - | -
QhRSi1 | średnia | 0 | 0.57 | 0.44 | 18.37 | 18.69 | 2.83 | 3.92 | 23.45 | 0.68 | 9 | - | - | - | -
| σ | 0 | 0.07 | 0.09 | 1.27 | 7.58 | 1.28 | 1.06 | 1.63 | 0.23 | 1.41 | - | - | - | -
| min | 0 | 0.51 | 0.2 | 17.38 | 0.02 | 0.6 | 2.83 | 22.3 | 0.51 | 8 | - | - | - | -
| max | 0 | 0.75 | 0.57 | 19.81 | 25.4 | 4.8 | 4.95 | 24.6 | 0.84 | 10 | - | - | - | -
| Xk | 0 | 0.6 | 0.4 | 17.74 | 14.9 | 2.19 | 3.39 | 22.64 | 0.79 | 8.29 | - | - | - | -
QhRSi2 | średnia | 0 | 0.35 | 1.12 | 19.92 | 45.69 | 14.03 | 13.77 | - | - | - | - | 37 | 8 | -
| σ | 0 | 0.07 | 0.33 |  | 15.07 | 5.3 |  | - | - | - | - |  |  | -
| min | 0 | 0.25 | 0.6 | 19.92 | 0.1 | 4.1 | 13.77 | - | - | - | - | 37 | 8 | -
| max | 0 | 0.49 | 1.7 | 19.92 | 78.2 | 22.5 | 13.77 | - | - | - | - | 37 | 8 | -
| Xk | 0 | 0.38 | 0.95 |  | 38.15 | 11.38 |  | - | - | - | - |  |  | -
QhRSi3 | średnia | 0 | 0.14 | 2.84 | 19.69 | 106.2 | 36.07 | 17.86 | - | - | - | - | - | - | -
| σ | 0 | 0.07 | 0.97 |  | 36.55 | 12.22 |  | - | - | - | - | - | - | -
| min | 0 | 0.01 | 1.69 | 19.69 | 0.11 | 10.32 | 17.86 | - | - | - | - | - | - | -
| max | 0 | 0.24 | 5.1 | 19.69 | 220.7 | 68.3 | 17.86 | - | - | - | - | - | - | -
| Xk | 0 | 0.18 | 2.35 |  | 87.92 | 29.96 |  | - | - | - | - | - | - | -
QhRSi4 | średnia | 0 | -0.12 | 10 | - | 299.7 | 89.91 | - | - | - | - | - | - | - | -
| σ | 0 | 0.07 | 3.93 | - | 103.29 | 28.09 | - | - | - | - | - | - | - | -
| min | 0 | -0.2 | 5.2 | - | 161.9 | 50.4 | - | - | - | - | - | - | - | -
| max | 0 | -0.01 | 22 | - | 578.3 | 182.8 | - | - | - | - | - | - | - | -
| Xk | 0 | -0.09 | 8.03 | - | 248.05 | 75.86 | - | - | - | - | - | - | - | -
QhRCl1 | średnia | 0 | 0.52 | 0.48 | - | 17.85 | 4.4 | - | 42.3 | 0.64 | 36 | - | - | - | -
| σ | 0 | 0.03 | 0.05 | - | 0.98 | 0.93 | - |  |  |  | - | - | - | -
| min | 0 | 0.5 | 0.4 | - | 16.7 | 3 | - | 42.3 | 0.64 | 36 | - | - | - | -
| max | 0 | 0.56 | 0.5 | - | 19.1 | 4.9 | - | 42.3 | 0.64 | 36 | - | - | - | -
| Xk | 0 | 0.53 | 0.45 | - | 17.36 | 3.93 | - |  |  |  | - | - | - | -
QhRCl2 | średnia | 0 | 0.36 | 1.09 | 21.46 | 47.7 | 12.2 | 13.65 | - | - | - | - | - | - | -
| σ | 0 | 0.06 | 0.3 |  | 13.54 | 5.72 |  | - | - | - | - | - | - | -
| min | 0 | 0.25 | 0.74 | 21.46 | 0.09 | 5.5 | 13.65 | - | - | - | - | - | - | -
| max | 0 | 0.44 | 1.64 | 21.46 | 71.4 | 21.9 | 13.65 | - | - | - | - | - | - | -
| Xk | 0 | 0.39 | 0.94 |  | 40.93 | 9.34 |  | - | - | - | - | - | - | -
QhRCl3 | średnia | 0 | 0.15 | 2.63 | - | 106.08 | 35.47 | - | - | - | - | - | - | - | -
| σ | 0 | 0.05 | 0.62 | - | 22.7 | 8.1 | - | - | - | - | - | - | - | -
| min | 0 | 0.05 | 1.71 | - | 69.7 | 23 | - | - | - | - | - | - | - | -
| max | 0 | 0.24 | 4 | - | 145.7 | 49.1 | - | - | - | - | - | - | - | -
| Xk | 0 | 0.18 | 2.32 | - | 94.73 | 31.42 | - | - | - | - | - | - | - | -
QhRCl4 | średnia | 0 | -0.13 | 10.42 | - | 321.28 | 124.54 | - | - | - | - | - | - | - | -
| σ | 0 | 0.07 | 4.01 | - | 109.59 | 33.72 | - | - | - | - | - | - | - | -
| min | 0 | -0.2 | 5.9 | - | 181.7 | 82 | - | - | - | - | - | - | - | -
| max | 0 | -0.03 | 15.3 | - | 450.9 | 159.5 | - | - | - | - | - | - | - | -
| Xk | 0 | -0.1 | 8.42 | - | 266.48 | 107.68 | - | - | - | - | - | - | - | -
QhRSa1 | średnia | 0.22 | 0 | 1.54 | 32.69 | 0 | 20.07 | - | - | - | - | - | - | - | -
| σ | 0.11 | 0 | 0.89 | 2.92 | 0 | 11.93 | - | - | - | - | - | - | - | -
| min | 0.01 | 0 | 0.2 | 24 | 0 | 0.7 | - | - | - | - | - | - | - | -
| max | 0.35 | 0 | 3.9 | 36.9 | 0 | 53.3 | - | - | - | - | - | - | - | -
| Xk | 0.16 | 0 | 1.09 | 31.23 | 0 | 14.1 | - | - | - | - | - | - | - | -
QhRSa2 | średnia | 0.51 | 0 | 6.08 | 38.45 | 0 | 76.91 | - | - | - | - | - | - | - | -
| σ | 0.08 | 0 | 3.93 | 1.85 | 0 | 55.4 | - | - | - | - | - | - | - | -
| min | 0.36 | 0 | 1.28 | 33.1 | 0 | 17.8 | - | - | - | - | - | - | - | -
| max | 0.65 | 0 | 18.8 | 41.8 | 0 | 260.1 | - | - | - | - | - | - | - | -
| Xk | 0.47 | 0 | 4.11 | 37.52 | 0 | 49.21 | - | - | - | - | - | - | - | -
QhRSa3 | średnia | 0.77 | 0 | 13.18 | 43.01 | 0 | 121.81 | - | - | - | - | - | - | - | -
| σ | 0.07 | 0 | 6.16 | 1.43 | 0 | 68.31 | - | - | - | - | - | - | - | -
| min | 0.66 | 0 | 4 | 38.5 | 0 | 41.6 | - | - | - | - | - | - | - | -
| max | 0.96 | 0 | 44 | 46.7 | 0 | 357.3 | - | - | - | - | - | - | - | -
| Xk | 0.73 | 0 | 10.1 | 42.29 | 0 | 87.65 | - | - | - | - | - | - | - | -
QhRSa4 | średnia | 0.21 | 0 | 3.64 | 31.9 | 0 | 48.64 | - | - | - | - | - | - | - | -
| σ | 0.08 | 0 | 1.77 | 1.25 | 0 | 23.93 | - | - | - | - | - | - | - | -
| min | 0.11 | 0 | 1 | 30.4 | 0 | 13.6 | - | - | - | - | - | - | - | -
| max | 0.32 | 0 | 5.7 | 33.6 | 0 | 77.1 | - | - | - | - | - | - | - | -
| Xk | 0.17 | 0 | 2.75 | 31.27 | 0 | 36.68 | - | - | - | - | - | - | - | -
QhRSa5 | średnia | 0.51 | 0 | 5.51 | 38.66 | 0 | 74.42 | - | - | - | - | - | - | - | -
| σ | 0.08 | 0 | 1.42 | 1.48 | 0 | 18.83 | - | - | - | - | - | - | - | -
| min | 0.36 | 0 | 2.6 | 35.9 | 0 | 36.3 | - | - | - | - | - | - | - | -
| max | 0.65 | 0 | 8.6 | 41.9 | 0 | 111.4 | - | - | - | - | - | - | - | -
| Xk | 0.47 | 0 | 4.8 | 37.92 | 0 | 65.01 | - | - | - | - | - | - | - | -
QhRSa6 | średnia | 0.73 | 0 | 12.31 | 42.9 | 0 | 125.14 | - | - | - | - | - | - | - | -
| σ | 0.07 | 0 | 5.06 | 1.22 | 0 | 43.4 | - | - | - | - | - | - | - | -
| min | 0.66 | 0 | 7.6 | 41.6 | 0 | 75.1 | - | - | - | - | - | - | - | -
| max | 0.83 | 0 | 19.8 | 44.6 | 0 | 213 | - | - | - | - | - | - | - | -
| Xk | 0.7 | 0 | 9.78 | 42.29 | 0 | 103.44 | - | - | - | - | - | - | - | -
QhRGr1 | średnia | 0.24 | 0 | 2.95 | 33.85 | 0 | 40.1 | - | - | - | - | - | - | - | -
| σ | 0.16 | 0 | 1.34 | 3.18 | 0 | 19.09 | - | - | - | - | - | - | - | -
| min | 0.13 | 0 | 2 | 31.6 | 0 | 26.6 | - | - | - | - | - | - | - | -
| max | 0.35 | 0 | 3.9 | 36.1 | 0 | 53.6 | - | - | - | - | - | - | - | -
| Xk | 0.16 | 0 | 2.28 | 32.26 | 0 | 30.55 | - | - | - | - | - | - | - | -
QhRGr2 | średnia | 0.53 | 0 | 7.42 | 39.4 | 0 | 89.14 | - | - | - | - | - | - | - | -
| σ | 0.09 | 0 | 2.68 | 1.5 | 0 | 27.77 | - | - | - | - | - | - | - | -
| min | 0.37 | 0 | 3.4 | 36.3 | 0 | 47 | - | - | - | - | - | - | - | -
| max | 0.65 | 0 | 12.3 | 41.6 | 0 | 137.2 | - | - | - | - | - | - | - | -
| Xk | 0.49 | 0 | 6.08 | 38.65 | 0 | 75.25 | - | - | - | - | - | - | - | -
QhRGr3 | średnia | 0.75 | 0 | 17.73 | 43.16 | 0 | 163.19 | - | - | - | - | - | - | - | -
| σ | 0.06 | 0 | 4.46 | 1.02 | 0 | 30.85 | - | - | - | - | - | - | - | -
| min | 0.66 | 0 | 8.5 | 41.5 | 0 | 90.6 | - | - | - | - | - | - | - | -
| max | 0.88 | 0 | 26 | 45.3 | 0 | 209.6 | - | - | - | - | - | - | - | -
| Xk | 0.72 | 0 | 15.5 | 42.65 | 0 | 147.77 | - | - | - | - | - | - | - | -
QpGHorSi1 | średnia | 0 | 0.54 | 0.45 | - | 18.7 | 3.85 | - | - | - | - | - | - | - | -
| σ | 0 | 0.04 | 0.07 | - | 2.97 | 1.2 | - | - | - | - | - | - | - | -
| min | 0 | 0.51 | 0.4 | - | 16.6 | 3 | - | - | - | - | - | - | - | -
| max | 0 | 0.56 | 0.5 | - | 20.8 | 4.7 | - | - | - | - | - | - | - | -
| Xk | 0 | 0.55 | 0.41 | - | 17.22 | 3.25 | - | - | - | - | - | - | - | -
QpGHorSi2 | średnia | 0 | 0.41 | 0.84 | - | 37.56 | 9.87 | - | 24.3 | - | - | 3.7 | - | - | -
| σ | 0 | 0.05 | 0.21 | - | 10.9 | 3.51 | - |  | - | - |  | - | - | -
| min | 0 | 0.31 | 0.7 | - | 28.3 | 5.9 | - | 24.3 | - | - | 3.7 | - | - | -
| max | 0 | 0.44 | 1.3 | - | 58.9 | 17.1 | - | 24.3 | - | - | 3.7 | - | - | -
| Xk | 0 | 0.43 | 0.74 | - | 32.11 | 8.12 | - |  | - | - |  | - | - | -
QpGHSi1 | średnia | 0 | 0.55 | 0.46 | 19.15 | 17.34 | 3.28 | 6.9 | 28.75 | 0.57 | 7 | - | - | - | -
| σ | 0 | 0.05 | 0.12 | 0.7 | 5.69 | 1.52 | 1.05 | 15.91 |  |  | - | - | - | -
| min | 0 | 0.5 | 0.3 | 18.66 | 0.04 | 0.3 | 6.16 | 17.5 | 0.57 | 7 | - | - | - | -
| max | 0 | 0.69 | 0.87 | 19.65 | 26.5 | 5.23 | 7.64 | 40 | 0.57 | 7 | - | - | - | -
| Xk | 0 | 0.58 | 0.4 | 18.81 | 14.5 | 2.51 | 6.38 | 20.8 |  |  | - | - | - | -
QpGHSi2 | średnia | 0 | 0.34 | 1.21 | 20.51 | 46.33 | 13.19 | 15.51 | 21.25 | 0.36 | 13.33 | 1.35 | - | - | -
| σ | 0 | 0.07 | 0.47 | 1.53 | 19.35 | 7.48 | 3.07 | 5.11 | 0.06 | 7.37 | 0.78 | - | - | -
| min | 0 | 0.25 | 0.6 | 18.53 | 0.06 | 0.8 | 10.45 | 13.5 | 0.31 | 5 | 0.8 | - | - | -
| max | 0 | 0.49 | 4.7 | 22.39 | 96.8 | 62.3 | 18.06 | 25.9 | 0.42 | 19 | 1.9 | - | - | -
| Xk | 0 | 0.38 | 0.97 | 19.74 | 36.66 | 9.45 | 13.98 | 18.69 | 0.39 | 9.65 | 0.96 | - | - | -
QpGHSi3 | średnia | 0 | 0.13 | 3.07 | 23.27 | 120.47 | 37.68 | 33.1 | 24.22 | 0.24 | 9 | - | - | - | -
| σ | 0.01 | 0.06 | 0.9 | 2.97 | 43.92 | 14.31 | 10.83 | 6.64 |  |  | - | - | - | -
| min | 0 | 0.01 | 1.7 | 19.27 | 0.12 | 7.2 | 15.92 | 16.6 | 0.24 | 9 | - | - | - | -
| max | 0.26 | 0.24 | 6.06 | 27.88 | 229 | 68.5 | 55.14 | 32.6 | 0.24 | 9 | - | - | - | -
| Xk | 0 | 0.16 | 2.62 | 21.78 | 98.51 | 30.52 | 27.68 | 20.91 |  |  | - | - | - | -
QpGHSi4 | średnia | 0 | -0.09 | 9.04 | - | 307.48 | 112.89 | - | - | - | - | - | - | - | -
| σ | 0 | 0.07 | 5 | - | 157.47 | 60.57 | - | - | - | - | - | - | - | -
| min | 0 | -0.2 | 5.2 | - | 129 | 45.4 | - | - | - | - | - | - | - | -
| max | 0 | -0.01 | 39 | - | 1162.4 | 462.6 | - | - | - | - | - | - | - | -
| Xk | 0 | -0.06 | 6.54 | - | 228.75 | 82.61 | - | - | - | - | - | - | - | -
QpGHCl1 | średnia | 0 | 0.71 | 3.25 | - | 137.23 | 35.33 | - | 24.5 | 0.5 | 13 | - | - | - | -
| σ | 0 | 0.09 | 1.44 | - | 78.49 | 16.39 | - |  |  |  | - | - | - | -
| min | 0 | 0.5 | 0.2 | - | 8.4 | 0.7 | - | 24.5 | 0.5 | 13 | - | - | - | -
| max | 0 | 0.9 | 4 | - | 188.1 | 46 | - | 24.5 | 0.5 | 13 | - | - | - | -
| Xk | 0 | 0.76 | 2.53 | - | 97.98 | 27.13 | - |  |  |  | - | - | - | -
QpGHCl2 | średnia | 0 | 0.31 | 1.42 | - | 47.75 | 18.8 | - | 16.75 | 0.29 | 20.5 | - | - | - | -
| σ | 0 | 0.05 | 0.73 | - | 13.52 | 10.01 | - | 1.91 | 0.04 | 0.71 | - | - | - | -
| min | 0 | 0.25 | 0.7 | - | 21.1 | 5.4 | - | 15.4 | 0.26 | 20 | - | - | - | -
| max | 0 | 0.43 | 4.6 | - | 76.4 | 60.5 | - | 18.1 | 0.31 | 21 | - | - | - | -
| Xk | 0 | 0.33 | 1.06 | - | 40.99 | 13.79 | - | 15.8 | 0.3 | 20.15 | - | - | - | -
QpGHCl3 | średnia | 0 | 0.12 | 3.33 | 23.76 | 144.31 | 38.52 | 30.77 | 19.6 | 0.12 | 20 | - | - | - | -
| σ | 0 | 0.06 | 0.99 |  | 54.18 | 14.84 |  | 2.1 | 0.09 | 6.56 | - | - | - | -
| min | 0 | 0.01 | 1.8 | 23.76 | 0.2 | 13.6 | 30.77 | 17.3 | 0.04 | 14 | - | - | - | -
| max | 0 | 0.23 | 5.1 | 23.76 | 235 | 66.8 | 30.77 | 21.4 | 0.22 | 27 | - | - | - | -
| Xk | 0 | 0.15 | 2.84 |  | 117.22 | 31.1 |  | 18.55 | 0.16 | 16.72 | - | - | - | -
QpGHCl4 | średnia | 0 | -0.17 | 12.58 | - | 428.82 | 144.77 | - | - | - | - | - | - | - | -
| σ | 0 | 0.18 | 9.56 | - | 299.77 | 88.92 | - | - | - | - | - | - | - | -
| min | 0 | -0.8 | 5.2 | - | 174.4 | 72 | - | - | - | - | - | - | - | -
| max | 0 | -0.01 | 42 | - | 1331.7 | 401.3 | - | - | - | - | - | - | - | -
| Xk | 0 | -0.08 | 7.8 | - | 278.93 | 100.31 | - | - | - | - | - | - | - | -
QpGHSa1 | średnia | 0.26 | 0 | 1.69 | 33.37 | 0 | 23.16 | - | - | - | - | - | - | - | -
| σ | 0.09 | 0 | 0.92 | 2.15 | 0 | 12.81 | - | - | - | - | - | - | - | -
| min | 0.01 | 0 | 0.5 | 28.4 | 0 | 4.5 | - | - | - | - | - | - | - | -
| max | 0.35 | 0 | 4.1 | 36.7 | 0 | 56.3 | - | - | - | - | - | - | - | -
| Xk | 0.21 | 0 | 1.23 | 32.3 | 0 | 16.75 | - | - | - | - | - | - | - | -
QpGHSa2 | średnia | 0.51 | 0 | 5.15 | 38.45 | 0 | 68.48 | - | - | - | - | - | - | - | -
| σ | 0.08 | 0 | 2.74 | 1.87 | 0 | 36.98 | - | - | - | - | - | - | - | -
| min | 0.36 | 0 | 1.4 | 33.5 | 0 | 19.5 | - | - | - | - | - | - | - | -
| max | 0.65 | 0 | 15 | 41.8 | 0 | 208.2 | - | - | - | - | - | - | - | -
| Xk | 0.47 | 0 | 3.77 | 37.51 | 0 | 49.99 | - | - | - | - | - | - | - | -
QpGHSa3 | średnia | 0.73 | 0 | 10.99 | 42.32 | 0 | 106.28 | - | - | - | - | - | - | - | -
| σ | 0.06 | 0 | 4.12 | 1.32 | 0 | 48.11 | - | - | - | - | - | - | - | -
| min | 0.66 | 0 | 5.2 | 39.8 | 0 | 48 | - | - | - | - | - | - | - | -
| max | 0.86 | 0 | 20 | 44.8 | 0 | 237.2 | - | - | - | - | - | - | - | -
| Xk | 0.7 | 0 | 8.93 | 41.66 | 0 | 82.23 | - | - | - | - | - | - | - | -
QpGHSa4 | średnia | 0.26 | 0 | 1.8 | 34.6 | 0 | 24.8 | - | - | - | - | - | - | - | -
| σ | [6 empty] | - | - | - | - | - | - | - | -
| min | 0.26 | 0 | 1.8 | 34.6 | 0 | 24.8 | - | - | - | - | - | - | - | -
| max | 0.26 | 0 | 1.8 | 34.6 | 0 | 24.8 | - | - | - | - | - | - | - | -
| Xk | [6 empty] | - | - | - | - | - | - | - | -
QpGHSa5 | średnia | 0.53 | 0 | 5.33 | 38.87 | 0 | 70.85 | - | - | - | - | - | - | - | -
| σ | 0.08 | 0 | 2.26 | 1.88 | 0 | 29.88 | - | - | - | - | - | - | - | -
| min | 0.37 | 0 | 1.9 | 34.9 | 0 | 26.4 | - | - | - | - | - | - | - | -
| max | 0.65 | 0 | 8.7 | 41 | 0 | 120.8 | - | - | - | - | - | - | - | -
| Xk | 0.49 | 0 | 4.2 | 37.93 | 0 | 55.92 | - | - | - | - | - | - | - | -
QpGHSa6 | średnia | 0.7 | 0 | 8.93 | 41.85 | 0 | 87.58 | - | - | - | - | - | - | - | -
| σ | 0.04 | 0 | 3.27 | 1 | 0 | 26.28 | - | - | - | - | - | - | - | -
| min | 0.66 | 0 | 6.9 | 41.1 | 0 | 68.1 | - | - | - | - | - | - | - | -
| max | 0.75 | 0 | 13.8 | 43.3 | 0 | 126.1 | - | - | - | - | - | - | - | -
| Xk | 0.68 | 0 | 7.29 | 41.35 | 0 | 74.44 | - | - | - | - | - | - | - | -
QpGSi1 | średnia | 0 | 0.59 | 0.53 | - | 17.6 | 4.62 | - | - | - | - | - | - | - | -
| σ | 0 | 0.09 | 0.66 | - | 4.42 | 9.69 | - | - | - | - | - | - | - | -
| min | 0 | 0.51 | 0.2 | - | 8.5 | 0.1 | - | - | - | - | - | - | - | -
| max | 0 | 0.85 | 3.6 | - | 25 | 49.6 | - | - | - | - | - | - | - | -
| Xk | 0 | 0.64 | 0.2 | - | 15.39 | -0.22 | - | - | - | - | - | - | - | -
QpGSi2 | średnia | 0 | 0.34 | 1.13 | - | 43.99 | 15.1 | - | 16.6 | - | - | - | - | - | -
| σ | 0 | 0.07 | 0.32 | - | 12.9 | 4.73 | - |  | - | - | - | - | - | -
| min | 0 | 0.25 | 0.6 | - | 6.8 | 3.2 | - | 16.6 | - | - | - | - | - | -
| max | 0 | 0.49 | 1.7 | - | 78.9 | 22.3 | - | 16.6 | - | - | - | - | - | -
| Xk | 0 | 0.37 | 0.97 | - | 37.54 | 12.73 | - |  | - | - | - | - | - | -
QpGSi3 | średnia | 0 | 0.11 | 3.23 | - | 124.54 | 43.74 | - | 16.95 | 0.16 | 11 | - | - | - | -
| σ | 0 | 0.07 | 0.96 | - | 40.27 | 12.99 | - | 5.45 | 0.06 | 8.49 | - | - | - | -
| min | 0 | 0.01 | 1.7 | - | 47.7 | 22.8 | - | 8.8 | 0.12 | 5 | - | - | - | -
| max | 0 | 0.24 | 5 | - | 218.7 | 68.5 | - | 23.4 | 0.2 | 17 | - | - | - | -
| Xk | 0 | 0.15 | 2.75 | - | 104.41 | 37.25 | - | 14.23 | 0.19 | 6.76 | - | - | - | -
QpGSi4 | średnia | 0 | -0.09 | 9.61 | - | 300.61 | 113.24 | - | - | - | - | - | - | - | -
| σ | 0 | 0.07 | 6.16 | - | 174.74 | 63.96 | - | - | - | - | - | - | - | -
| min | 0 | -0.2 | 5.2 | - | 141.1 | 48.6 | - | - | - | - | - | - | - | -
| max | 0 | -0.01 | 40 | - | 1190.3 | 532.7 | - | - | - | - | - | - | - | -
| Xk | 0 | -0.06 | 6.53 | - | 213.24 | 81.26 | - | - | - | - | - | - | - | -
QpGCl1 | średnia | 0 | 0.59 | 0.84 | 19.05 | 17.94 | 8.58 | 5.51 | 27.8 | 0.7 | 16 | - | - | - | -
| σ | 0 | 0.11 | 1.07 |  | 5.43 | 14.35 |  |  |  |  | - | - | - | -
| min | 0 | 0.51 | 0.3 | 19.05 | 0.04 | 1.5 | 5.51 | 27.8 | 0.7 | 16 | - | - | - | -
| max | 0 | 0.9 | 3.8 | 19.05 | 24.9 | 51.2 | 5.51 | 27.8 | 0.7 | 16 | - | - | - | -
| Xk | 0 | 0.64 | 0.31 |  | 15.22 | 1.4 |  |  |  |  | - | - | - | -
QpGCl2 | średnia | 0 | 0.32 | 1.26 | 21.37 | 50.1 | 15.98 | 14.53 | 17.97 | 0.38 | 15 | - | - | - | -
| σ | 0 | 0.06 | 0.34 | 2.29 | 14.45 | 5.08 | 5.49 | 3.32 | 0.07 | 4.56 | - | - | - | -
| min | 0 | 0.25 | 0.6 | 19.18 | 0.05 | 1.6 | 7.45 | 13.5 | 0.26 | 9 | - | - | - | -
| max | 0 | 0.49 | 4.5 | 24.63 | 90.5 | 55.5 | 23.74 | 24.7 | 0.48 | 23 | - | - | - | -
| Xk | 0 | 0.35 | 1.09 | 20.23 | 42.87 | 13.44 | 11.78 | 16.31 | 0.41 | 12.72 | - | - | - | -
QpGCl3 | średnia | 0 | 0.1 | 3.33 | 20.86 | 130.33 | 44.7 | 26.34 | 19.02 | 0.15 | 17.93 | - | 31 | 12.5 | -
| σ | 0 | 0.06 | 0.92 | 1.42 | 39.23 | 13.02 | 7.04 | 15.82 | 0.06 | 7.95 | - | 0 | 4.95 | -
| min | 0 | 0.01 | 1.7 | 19.61 | 0.11 | 8.07 | 16.6 | 11.2 | 0.07 | 5 | - | 31 | 9 | -
| max | 0 | 0.24 | 5.1 | 25.61 | 233.3 | 68.6 | 40.97 | 69 | 0.24 | 41 | - | 31 | 16 | -
| Xk | 0 | 0.14 | 2.87 | 20.15 | 110.72 | 38.19 | 22.82 | 11.11 | 0.18 | 13.96 | - | 31 | 10.03 | -
QpGCl4 | średnia | 0 | -0.09 | 9.89 | 22.5 | 329.55 | 118.28 | 72.76 | 12.2 | -0.03 | 21 | - | 27.5 | 22 | -
| σ | 0 | 0.09 | 7.74 | 1.31 | 222.03 | 74.02 | 30.23 | 1.5 |  |  | - | 3.54 | 0 | -
| min | 0 | -0.9 | 4.82 | 20.92 | 0.31 | 16.88 | 42 | 10.7 | -0.03 | 21 | - | 25 | 22 | -
| max | 0 | -0.01 | 58 | 23.87 | 1668.5 | 525.3 | 107.09 | 13.7 | -0.03 | 21 | - | 30 | 22 | -
| Xk | 0 | -0.05 | 6.02 | 21.84 | 218.53 | 81.27 | 57.65 | 11.45 |  |  | - | 25.73 | 22 | -
QpGSa1 | średnia | 0.25 | 0 | 2.81 | 33.57 | 0 | 37.97 | - | - | - | - | - | - | - | -
| σ | 0.1 | 0 | 1.66 | 2.63 | 0 | 22.87 | - | - | - | - | - | - | - | -
| min | 0.01 | 0 | 0.3 | 26 | 0 | 1.7 | - | - | - | - | - | - | - | -
| max | 0.35 | 0 | 7.3 | 36.9 | 0 | 98.7 | - | - | - | - | - | - | - | -
| Xk | 0.2 | 0 | 1.98 | 32.25 | 0 | 26.54 | - | - | - | - | - | - | - | -
QpGSa2 | średnia | 0.51 | 0 | 8.87 | 38.24 | 0 | 116.21 | - | - | - | - | - | - | - | -
| σ | 0.09 | 0 | 4.99 | 3.06 | 0 | 64.9 | - | - | - | - | - | - | - | -
| min | 0.36 | 0 | 1.3 | 4.2 | 0 | 18.1 | - | - | - | - | - | - | - | -
| max | 0.65 | 0 | 26 | 41.8 | 0 | 359.1 | - | - | - | - | - | - | - | -
| Xk | 0.47 | 0 | 6.38 | 36.71 | 0 | 83.76 | - | - | - | - | - | - | - | -
QpGSa3 | średnia | 0.77 | 0 | 26.94 | 42.89 | 0 | 268.48 | - | - | - | - | - | - | - | -
| σ | 0.07 | 0 | 12.97 | 1.56 | 0 | 115.61 | - | - | - | - | - | - | - | -
| min | 0.66 | 0 | 4 | 38.5 | 0 | 37.6 | - | - | - | - | - | - | - | -
| max | 0.98 | 0 | 76 | 46.9 | 0 | 634.3 | - | - | - | - | - | - | - | -
| Xk | 0.73 | 0 | 20.45 | 42.11 | 0 | 210.68 | - | - | - | - | - | - | - | -
QpGSa4 | średnia | - | - | - | - | - | - | - | - | - | - | - | - | - | -
| σ | - | - | - | - | - | - | - | - | - | - | - | - | - | -
| min | - | - | - | - | - | - | - | - | - | - | - | - | - | -
| max | - | - | - | - | - | - | - | - | - | - | - | - | - | -
| Xk | - | - | - | - | - | - | - | - | - | - | - | - | - | -
QpGSa5 | średnia | 0.45 | 0 | 7.74 | 37.1 | 0 | 106.36 | - | - | - | - | - | - | - | -
| σ | 0.08 | 0 | 4.22 | 1.74 | 0 | 57.86 | - | - | - | - | - | - | - | -
| min | 0.36 | 0 | 3.5 | 34.7 | 0 | 48.3 | - | - | - | - | - | - | - | -
| max | 0.6 | 0 | 16 | 40.5 | 0 | 220.5 | - | - | - | - | - | - | - | -
| Xk | 0.41 | 0 | 5.63 | 36.23 | 0 | 77.43 | - | - | - | - | - | - | - | -
QpGSa6 | średnia | 0.83 | 0 | 44.64 | 44.06 | 0 | 385.98 | - | - | - | - | - | - | - | -
| σ | 0.1 | 0 | 21.79 | 1.32 | 0 | 164.93 | - | - | - | - | - | - | - | -
| min | 0.68 | 0 | 9.2 | 42.5 | 0 | 113.4 | - | - | - | - | - | - | - | -
| max | 0.93 | 0 | 65 | 45.4 | 0 | 531.2 | - | - | - | - | - | - | - | -
| Xk | 0.78 | 0 | 33.75 | 43.4 | 0 | 303.52 | - | - | - | - | - | - | - | -
QpGGr1 | średnia | 0.28 | 0 | 4.6 | 33.73 | 0 | 62.17 | - | - | - | - | - | - | - | -
| σ | 0.08 | 0 | 2.66 | 1.23 | 0 | 35.63 | - | - | - | - | - | - | - | -
| min | 0.18 | 0 | 2.1 | 32.7 | 0 | 28.4 | - | - | - | - | - | - | - | -
| max | 0.33 | 0 | 7.4 | 35.1 | 0 | 99.4 | - | - | - | - | - | - | - | -
| Xk | 0.23 | 0 | 3.27 | 33.12 | 0 | 44.35 | - | - | - | - | - | - | - | -
QpGGr2 | średnia | 0.56 | 0 | 12.46 | 39.08 | 0 | 161.82 | - | - | - | - | - | - | - | -
| σ | 0.07 | 0 | 6.75 | 1.53 | 0 | 93.85 | - | - | - | - | - | - | - | -
| min | 0.42 | 0 | 4 | 33.9 | 0 | 46.3 | - | - | - | - | - | - | - | -
| max | 0.65 | 0 | 25 | 41.5 | 0 | 345.4 | - | - | - | - | - | - | - | -
| Xk | 0.53 | 0 | 9.09 | 38.31 | 0 | 114.9 | - | - | - | - | - | - | - | -
QpGGr3 | średnia | 0.79 | 0 | 28.02 | 43.25 | 0 | 251.65 | - | - | - | - | - | - | - | -
| σ | 0.09 | 0 | 9.76 | 2.01 | 0 | 81.84 | - | - | - | - | - | - | - | -
| min | 0.66 | 0 | 10.8 | 38.9 | 0 | 81.41 | - | - | - | - | - | - | - | -
| max | 0.98 | 0 | 45 | 47.2 | 0 | 397 | - | - | - | - | - | - | - | -
| Xk | 0.74 | 0 | 23.14 | 42.24 | 0 | 210.73 | - | - | - | - | - | - | - | -
QpGFSa1 | średnia | 0.23 | 0 | 2.19 | 32.86 | 0 | 28.97 | - | - | - | - | - | - | - | -
| σ | 0.1 | 0 | 1.64 | 2.72 | 0 | 21.73 | - | - | - | - | - | - | - | -
| min | 0.01 | 0 | 0.2 | 23.9 | 0 | 0.7 | - | - | - | - | - | - | - | -
| max | 0.35 | 0 | 9.5 | 37.1 | 0 | 126.5 | - | - | - | - | - | - | - | -
| Xk | 0.18 | 0 | 1.37 | 31.5 | 0 | 18.11 | - | - | - | - | - | - | - | -
QpGFSa2 | średnia | 0.52 | 0 | 7.34 | 38.51 | 0 | 97.07 | - | - | - | - | - | - | - | -
| σ | 0.08 | 0 | 4.3 | 1.87 | 0 | 59.63 | - | - | - | - | - | - | - | -
| min | 0.36 | 0 | 1.3 | 32.4 | 0 | 18.1 | - | - | - | - | - | - | - | -
| max | 0.65 | 0 | 28 | 42.1 | 0 | 385 | - | - | - | - | - | - | - | -
| Xk | 0.48 | 0 | 5.19 | 37.58 | 0 | 67.25 | - | - | - | - | - | - | - | -
QpGFSa3 | średnia | 0.74 | 0 | 14.67 | 42.65 | 0 | 159.39 | - | - | - | - | - | - | - | -
| σ | 0.07 | 0 | 7.1 | 1.48 | 0 | 83.38 | - | - | - | - | - | - | - | -
| min | 0.66 | 0 | 3.9 | 37.8 | 0 | 35.7 | - | - | - | - | - | - | - | -
| max | 1 | 0 | 49 | 47.4 | 0 | 526.1 | - | - | - | - | - | - | - | -
| Xk | 0.71 | 0 | 11.13 | 41.91 | 0 | 117.7 | - | - | - | - | - | - | - | -
QpGFSa4 | średnia | 0.27 | 0 | 4.19 | 31.95 | 0 | 55.59 | - | - | - | - | - | - | - | -
| σ | 0.09 | 0 | 2.75 | 5.94 | 0 | 36.28 | - | - | - | - | - | - | - | -
| min | 0.01 | 0 | 0.8 | 3.8 | 0 | 10.5 | - | - | - | - | - | - | - | -
| max | 0.35 | 0 | 8.8 | 36.5 | 0 | 117.9 | - | - | - | - | - | - | - | -
| Xk | 0.22 | 0 | 2.82 | 28.98 | 0 | 37.45 | - | - | - | - | - | - | - | -
QpGFSa5 | średnia | 0.52 | 0 | 8.87 | 38.74 | 0 | 117.28 | - | 15.5 | - | - | - | - | - | -
| σ | 0.08 | 0 | 4.71 | 2.04 | 0 | 62.99 | - |  | - | - | - | - | - | -
| min | 0.36 | 0 | 1.7 | 32.6 | 0 | 23.7 | - | 15.5 | - | - | - | - | - | -
| max | 0.65 | 0 | 22 | 41.9 | 0 | 302.4 | - | 15.5 | - | - | - | - | - | -
| Xk | 0.48 | 0 | 6.52 | 37.72 | 0 | 85.78 | - |  | - | - | - | - | - | -
QpGFSa6 | średnia | 0.75 | 0 | 23.29 | 42.42 | 0 | 259.4 | - | - | - | - | - | - | - | -
| σ | 0.07 | 0 | 14.59 | 1.6 | 0 | 172.68 | - | - | - | - | - | - | - | -
| min | 0.66 | 0 | 4.1 | 38.6 | 0 | 53.1 | - | - | - | - | - | - | - | -
| max | 0.99 | 0 | 55 | 45 | 0 | 600 | - | - | - | - | - | - | - | -
| Xk | 0.72 | 0 | 16 | 41.62 | 0 | 173.06 | - | - | - | - | - | - | - | -
QpGFGr1 | średnia | 0.26 | 0 | 5.5 | 31.78 | 0 | 71.16 | - | - | - | - | - | - | - | -
| σ | 0.08 | 0 | 3.4 | 1.97 | 0 | 46.59 | - | - | - | - | - | - | - | -
| min | 0.1 | 0 | 0.6 | 27.5 | 0 | 7 | - | - | - | - | - | - | - | -
| max | 0.35 | 0 | 9.8 | 35.2 | 0 | 130.8 | - | - | - | - | - | - | - | -
| Xk | 0.22 | 0 | 3.8 | 30.79 | 0 | 47.86 | - | - | - | - | - | - | - | -
QpGFGr2 | średnia | 0.54 | 0 | 7.72 | 38.79 | 0 | 98.95 | - | - | - | - | - | - | - | -
| σ | 0.07 | 0 | 3.37 | 2.61 | 0 | 46.52 | - | - | - | - | - | - | - | -
| min | 0.39 | 0 | 2.6 | 32.8 | 0 | 32.3 | - | - | - | - | - | - | - | -
| max | 0.65 | 0 | 15.5 | 41.9 | 0 | 210.5 | - | - | - | - | - | - | - | -
| Xk | 0.5 | 0 | 6.03 | 37.49 | 0 | 75.69 | - | - | - | - | - | - | - | -
QpGFGr3 | średnia | 0.75 | 0 | 14.19 | 43.04 | 0 | 145.03 | - | - | - | - | - | - | - | -
| σ | 0.06 | 0 | 4.43 | 1.49 | 0 | 48.93 | - | - | - | - | - | - | - | -
| min | 0.66 | 0 | 4.7 | 39.3 | 0 | 56.3 | - | - | - | - | - | - | - | -
| max | 0.88 | 0 | 22 | 45.4 | 0 | 213.7 | - | - | - | - | - | - | - | -
| Xk | 0.72 | 0 | 11.97 | 42.29 | 0 | 120.56 | - | - | - | - | - | - | - | -
JWreSi/Cl2 | średnia | - | - | - | - | - | - | - | - | - | - | - | - | - | -
| σ | - | - | - | - | - | - | - | - | - | - | - | - | - | -
| min | - | - | - | - | - | - | - | - | - | - | - | - | - | -
| max | - | - | - | - | - | - | - | - | - | - | - | - | - | -
| Xk | - | - | - | - | - | - | - | - | - | - | - | - | - | -
JWreSi/Cl3 | średnia | - | - | - | - | - | - | - | - | - | - | - | - | - | -
| σ | - | - | - | - | - | - | - | - | - | - | - | - | - | -
| min | - | - | - | - | - | - | - | - | - | - | - | - | - | -
| max | - | - | - | - | - | - | - | - | - | - | - | - | - | -
| Xk | - | - | - | - | - | - | - | - | - | - | - | - | - | -
JWreSi/Cl4 | średnia | 0 | -0.15 | 19.01 | 24.79 | 500.52 | 202.84 | 150.23 | - | - | - | - | - | - | -
| σ | 0 | 0.12 | 16.33 | 0.59 | 512.21 | 210.35 | 39.55 | - | - | - | - | - | - | -
| min | 0 | -0.37 | 5.8 | 24.37 | 0.79 | 40.72 | 122.27 | - | - | - | - | - | - | -
| max | 0 | -0.02 | 46 | 25.2 | 1355.9 | 550.8 | 178.2 | - | - | - | - | - | - | -
| Xk | 0 | -0.09 | 10.84 | 24.49 | 244.42 | 97.66 | 130.46 | - | - | - | - | - | - | -
JWRECl4 | średnia | - | - | - | - | - | - | - | - | - | - | - | - | - | -
| σ | - | - | - | - | - | - | - | - | - | - | - | - | - | -
| min | - | - | - | - | - | - | - | - | - | - | - | - | - | -
| max | - | - | - | - | - | - | - | - | - | - | - | - | - | -
| Xk | - | - | - | - | - | - | - | - | - | - | - | - | - | -
JRsPc1 | średnia | - | - | - | - | - | - | - | - | - | - | - | - | - | -
| σ | - | - | - | - | - | - | - | - | - | - | - | - | - | -
| min | - | - | - | - | - | - | - | - | - | - | - | - | - | -
| max | - | - | - | - | - | - | - | - | - | - | - | - | - | -
| Xk | - | - | - | - | - | - | - | - | - | - | - | - | - | -
JRsPc2 | średnia | - | - | - | - | - | - | - | - | - | - | - | - | - | -
| σ | - | - | - | - | - | - | - | - | - | - | - | - | - | -
| min | - | - | - | - | - | - | - | - | - | - | - | - | - | -
| max | - | - | - | - | - | - | - | - | - | - | - | - | - | -
| Xk | - | - | - | - | - | - | - | - | - | - | - | - | - | -
JRsPc3 | średnia | - | - | - | - | - | - | - | - | - | - | - | - | - | -
| σ | - | - | - | - | - | - | - | - | - | - | - | - | - | -
| min | - | - | - | - | - | - | - | - | - | - | - | - | - | -
| max | - | - | - | - | - | - | - | - | - | - | - | - | - | -
| Xk | - | - | - | - | - | - | - | - | - | - | - | - | - | -
JRsPc4 | średnia | - | - | - | - | - | - | - | - | - | - | - | - | - | -
| σ | - | - | - | - | - | - | - | - | - | - | - | - | - | -
| min | - | - | - | - | - | - | - | - | - | - | - | - | - | -
| max | - | - | - | - | - | - | - | - | - | - | - | - | - | -
| Xk | - | - | - | - | - | - | - | - | - | - | - | - | - | -
JRsMc1 | średnia | - | - | - | - | - | - | - | - | - | - | - | - | - | -
| σ | - | - | - | - | - | - | - | - | - | - | - | - | - | -
| min | - | - | - | - | - | - | - | - | - | - | - | - | - | -
| max | - | - | - | - | - | - | - | - | - | - | - | - | - | -
| Xk | - | - | - | - | - | - | - | - | - | - | - | - | - | -
JRsMc2 | średnia | - | - | - | - | - | - | - | - | - | - | - | - | - | -
| σ | - | - | - | - | - | - | - | - | - | - | - | - | - | -
| min | - | - | - | - | - | - | - | - | - | - | - | - | - | -
| max | - | - | - | - | - | - | - | - | - | - | - | - | - | -
| Xk | - | - | - | - | - | - | - | - | - | - | - | - | - | -
JRsMc3 | średnia | - | - | - | - | - | - | - | - | - | - | - | - | - | -
| σ | - | - | - | - | - | - | - | - | - | - | - | - | - | -
| min | - | - | - | - | - | - | - | - | - | - | - | - | - | -
| max | - | - | - | - | - | - | - | - | - | - | - | - | - | -
| Xk | - | - | - | - | - | - | - | - | - | - | - | - | - | -
GpGSa5 | średnia | 0.5 | - | 9.79 | 37.08 | - | 39.17 | - | - | - | - | - | - | - | -
| σ |  | - |  |  | - |  | - | - | - | - | - | - | - | -
| min | 0.5 | - | 9.79 | 37.08 | - | 39.17 | - | - | - | - | - | - | - | -
| max | 0.5 | - | 9.79 | 37.08 | - | 39.17 | - | - | - | - | - | - | - | -
| Xk |  | - |  |  | - |  | - | - | - | - | - | - | - | -
JRsPc6 | średnia | - | - | - | - | - | - | - | - | - | - | - | - | - | -
| σ | - | - | - | - | - | - | - | - | - | - | - | - | - | -
| min | - | - | - | - | - | - | - | - | - | - | - | - | - | -
| max | - | - | - | - | - | - | - | - | - | - | - | - | - | -
| Xk | - | - | - | - | - | - | - | - | - | - | - | - | - | -
JWReSa/Gr2 | średnia | - | - | - | - | - | - | - | - | - | - | - | - | - | -
| σ | - | - | - | - | - | - | - | - | - | - | - | - | - | -
| min | - | - | - | - | - | - | - | - | - | - | - | - | - | -
| max | - | - | - | - | - | - | - | - | - | - | - | - | - | -
| Xk | - | - | - | - | - | - | - | - | - | - | - | - | - | -
JWeSa/Gr3 | średnia | - | - | - | - | - | - | - | - | - | - | - | - | - | -
| σ | - | - | - | - | - | - | - | - | - | - | - | - | - | -
| min | - | - | - | - | - | - | - | - | - | - | - | - | - | -
| max | - | - | - | - | - | - | - | - | - | - | - | - | - | -
| Xk | - | - | - | - | - | - | - | - | - | - | - | - | - | -
JWreSa/Gr3 | średnia | - | - | - | - | - | - | - | - | - | - | - | - | - | -
| σ | - | - | - | - | - | - | - | - | - | - | - | - | - | -
| min | - | - | - | - | - | - | - | - | - | - | - | - | - | -
| max | - | - | - | - | - | - | - | - | - | - | - | - | - | -
| Xk | - | - | - | - | - | - | - | - | - | - | - | - | - | -
Qh/QpGSi2 | średnia | - | - | - | - | - | - | - | - | - | - | - | - | - | -
| σ | - | - | - | - | - | - | - | - | - | - | - | - | - | -
| min | - | - | - | - | - | - | - | - | - | - | - | - | - | -
| max | - | - | - | - | - | - | - | - | - | - | - | - | - | -
| Xk | - | - | - | - | - | - | - | - | - | - | - | - | - | -
Qh/QpGSi3 | średnia | - | - | - | - | - | - | - | - | - | - | - | - | - | -
| σ | - | - | - | - | - | - | - | - | - | - | - | - | - | -
| min | - | - | - | - | - | - | - | - | - | - | - | - | - | -
| max | - | - | - | - | - | - | - | - | - | - | - | - | - | -
| Xk | - | - | - | - | - | - | - | - | - | - | - | - | - | -
QhGFGr2 | średnia | - | - | - | - | - | - | - | - | - | - | - | - | - | -
| σ | - | - | - | - | - | - | - | - | - | - | - | - | - | -
| min | - | - | - | - | - | - | - | - | - | - | - | - | - | -
| max | - | - | - | - | - | - | - | - | - | - | - | - | - | -
| Xk | - | - | - | - | - | - | - | - | - | - | - | - | - | -
QhGFSa2 | średnia | - | - | - | - | - | - | - | - | - | - | - | - | - | -
| σ | - | - | - | - | - | - | - | - | - | - | - | - | - | -
| min | - | - | - | - | - | - | - | - | - | - | - | - | - | -
| max | - | - | - | - | - | - | - | - | - | - | - | - | - | -
| Xk | - | - | - | - | - | - | - | - | - | - | - | - | - | -
QhGFSa3 | średnia | - | - | - | - | - | - | - | - | - | - | - | - | - | -
| σ | - | - | - | - | - | - | - | - | - | - | - | - | - | -
| min | - | - | - | - | - | - | - | - | - | - | - | - | - | -
| max | - | - | - | - | - | - | - | - | - | - | - | - | - | -
| Xk | - | - | - | - | - | - | - | - | - | - | - | - | - | -
QhGFSa5 | średnia | - | - | - | - | - | - | - | - | - | - | - | - | - | -
| σ | - | - | - | - | - | - | - | - | - | - | - | - | - | -
| min | - | - | - | - | - | - | - | - | - | - | - | - | - | -
| max | - | - | - | - | - | - | - | - | - | - | - | - | - | -
| Xk | - | - | - | - | - | - | - | - | - | - | - | - | - | -
QhGHCl2 | średnia | - | - | - | - | - | - | - | - | - | - | - | - | - | -
| σ | - | - | - | - | - | - | - | - | - | - | - | - | - | -
| min | - | - | - | - | - | - | - | - | - | - | - | - | - | -
| max | - | - | - | - | - | - | - | - | - | - | - | - | - | -
| Xk | - | - | - | - | - | - | - | - | - | - | - | - | - | -
QhGHSi1 | średnia | - | - | - | - | - | - | - | - | - | - | - | - | - | -
| σ | - | - | - | - | - | - | - | - | - | - | - | - | - | -
| min | - | - | - | - | - | - | - | - | - | - | - | - | - | -
| max | - | - | - | - | - | - | - | - | - | - | - | - | - | -
| Xk | - | - | - | - | - | - | - | - | - | - | - | - | - | -
QhGHSi2 | średnia | - | - | - | - | - | - | - | - | - | - | - | - | - | -
| σ | - | - | - | - | - | - | - | - | - | - | - | - | - | -
| min | - | - | - | - | - | - | - | - | - | - | - | - | - | -
| max | - | - | - | - | - | - | - | - | - | - | - | - | - | -
| Xk | - | - | - | - | - | - | - | - | - | - | - | - | - | -
QhRorSi3 | średnia | 0 | 0.13 | 3.02 | - | 100.47 | 38.52 | - | - | - | - | - | - | - | -
| σ | 0 | 0.09 | 1.09 | - | 36.43 | 13.25 | - | - | - | - | - | - | - | -
| min | 0 | 0.02 | 1.7 | - | 47.7 | 23.5 | - | - | - | - | - | - | - | -
| max | 0 | 0.24 | 4.6 | - | 168.6 | 61 | - | - | - | - | - | - | - | -
| Xk | 0 | 0.17 | 2.48 | - | 82.25 | 31.89 | - | - | - | - | - | - | - | -
QpGHPt | średnia | - | - | - | - | - | - | - | - | - | - | - | - | - | -
| σ | - | - | - | - | - | - | - | - | - | - | - | - | - | -
| min | - | - | - | - | - | - | - | - | - | - | - | - | - | -
| max | - | - | - | - | - | - | - | - | - | - | - | - | - | -
| Xk | - | - | - | - | - | - | - | - | - | - | - | - | - | -
QpGHorSa1 | średnia | - | - | - | - | - | - | - | - | - | - | - | - | - | -
| σ | - | - | - | - | - | - | - | - | - | - | - | - | - | -
| min | - | - | - | - | - | - | - | - | - | - | - | - | - | -
| max | - | - | - | - | - | - | - | - | - | - | - | - | - | -
| Xk | - | - | - | - | - | - | - | - | - | - | - | - | - | -
QpGHorSi3 | średnia | 0 | 0.09 | 3.67 | - | 141 | 47.93 | - | - | - | - | - | - | - | -
| σ | 0 | 0.11 | 1.53 | - | 49.45 | 20.02 | - | - | - | - | - | - | - | -
| min | 0 | 0.02 | 1.9 | - | 83.9 | 25.3 | - | - | - | - | - | - | - | -
| max | 0 | 0.22 | 4.6 | - | 170 | 63.3 | - | - | - | - | - | - | - | -
| Xk | 0 | 0.15 | 2.9 | - | 116.27 | 37.93 | - | - | - | - | - | - | - | -
QpRSi3 | średnia | - | - | - | - | - | - | - | - | - | - | - | - | - | -
| σ | - | - | - | - | - | - | - | - | - | - | - | - | - | -
| min | - | - | - | - | - | - | - | - | - | - | - | - | - | -
| max | - | - | - | - | - | - | - | - | - | - | - | - | - | -
| Xk | - | - | - | - | - | - | - | - | - | - | - | - | - | -
Sa2 | średnia | 0.49 | - | 8.89 | 35.95 | - | 35.58 | - | - | - | - | - | - | - | -
| σ | 0.05 | - | 1.2 | 0.38 | - | 4.8 | - | - | - | - | - | - | - | -
| min | 0.46 | - | 8.05 | 35.68 | - | 32.18 | - | - | - | - | - | - | - | -
| max | 0.53 | - | 9.74 | 36.22 | - | 38.97 | - | - | - | - | - | - | - | -
| Xk | 0.47 | - | 8.29 | 35.76 | - | 33.18 | - | - | - | - | - | - | - | -
Sa3 | średnia | 0.72 | - | 19.71 | 38.87 | - | 59.54 | - | - | - | - | - | - | - | -
| σ | 0.12 | - | 8.89 | 0.33 | - | 18.53 | - | - | - | - | - | - | - | -
| min | 0.66 | - | 14.47 | 38.62 | - | 48.48 | - | - | - | - | - | - | - | -
| max | 0.86 | - | 29.97 | 39.25 | - | 80.93 | - | - | - | - | - | - | - | -
| Xk | 0.67 | - | 15.27 | 38.7 | - | 50.27 | - | - | - | - | - | - | - | -